## Sheet1
Wuxi Tefa Decoration Material Co., Ltd.
NO.5 HUAQING INTELLIGENT PARK,HUISHAN DISTRICT,WUXI,JIANGSU,CHINA
TEL:+86 18021433985 E-mail:zhuyulin@topvcfloor.com
Technical Data
|  | Heterogeneous flooring | Homogeneous floor | Conductive floor
Surface Treatment | - | PUR | PUR | PUR
Total Thickness | ISO 24346:2006(R2015) | 2.0mm | 2.0mm | 2.0mm
Thickness of Wear layer | ISO 24346:2006(R2015) | 0.3mm | 2mm | 2mm
Size:Lenght/Width | ISO 24341:2006 | 2.0m*20m | 2.0m*20m | 2.0m*20m
Total Weight | ISO 23997:2007(R2018) | 2800g/㎡ | 2800g/㎡ | 2900g/㎡
SAFETY CRITERIA
Antistatic | EN1815:2016 | 2.0 kV | 0.1 kV | /
Electric properties | SJ/T11236-2001/EN1081 | / | / | <1.0×106Ω
Decay time | SJ/T10694-2006(IVI<100V) | / | / | EQUAL0.3S
Charge voltage | SJ/T10694-2006(IVI<100V) | / | / | EQUAL 70
Fire Rating | EN13501-1 | B-S1 | B-S1 | B-S1
Anti-bacterial | ISO 22196:2011 | 99.5% | 99.5% | 99.5%
Residual Indentation | EN 433:1994 | 0.02mm | 0.06mm | 0.09mm
Abrasion Resistance | GB/T11982.1-2015 | T | T | T
Dynamic coefficient of friction | EN 13893:2002 | 0.35 | 0.35 | 0.35
Anti-Slip Property | DIN 51130:2014-02 | R9 | R9 | R9
PRODUCT PERFORMANCE
Dimensional stability | GB/T11982.1-2015 | ≤0.2% | ≤0.2% | ≤0.09%
Color fastness | ISO105-B02:2014 | ≥6 | ≥6 | ≥6
Resistance to chenmicals | ISO 26987:2008 | good | good | good
Bend resistance | GB/T11982.1-2015 | No damage | No damage | No damage
Castor Wheel Test | GB/T11982.1-2015 | Excellent | Excellent | Excellent
Hazardous Substance Limit Test | GB18586/2001 | Non-detect | Non-detect | Non-detect
SVHC (205 kinds) | EU REACH regulation (1907/2006/EC) 205 kinds of SVHC | less than 0.1% (w/w) | less than 0.1% (w/w) | less than 0.1% (w/w)
TVOC(28Day) | ISO16000-9-2006/Corl-2007 | ＜10μg/m³ | ＜10μg/m³ | ＜10μg/m³
Formaldehyde emission | GB/T 17657-2013 | E0 | E0 | E0
Alkaline test | Sodium hydroxide NaOH Potassium hydroxide | No significant corrosion in 75% aqueous solution No significant corrosion in 80% aqueous solution
Acid testing | ammonium nitrate hydrochloric acid Hydrofluoric acid | No significant corrosion in 20% aqueous solution No significant corrosion in 70% aqueous solution No significant corrosion in 25% aqueous solution